## HS-VOC
15-04191-N1 |  |  | HS-VOC
| Sample Mass (g) | Compound | Retention Time | Response | Area > 10 % | Conc (ug) | Conc (ug/g) | ID Level | CAS
Sample 1 | 0.24 | Column Bleed | 1.52 | 6685880 | TRUE | 1.54 | 6.43 | N/A | N/A
|  | Trimethyl ester boric acid | 3.77 | 887346 | TRUE | 0.2 | 0.85 | TIC | 121-43-7
Sample 2 | 4.79 | Column Bleed | 1.52 | 2452950 | TRUE | 0.57 | 2.37 | N/A | N/A
|  | Trimethyl ester boric acid | 3.77 | 2176470 | TRUE | 0.5 | 2.1 | MPC | 121-43-7
Sample 3 | 4.79 | Column Bleed | 1.49 | 2367950 | TRUE | 0.59 | 2.47 | N/A | N/A
|  | Trimethyl ester boric acid | 3.76 | 1182450 | TRUE | 0.3 | 1.24 | MPC | 121-43-7
|  |  | Area Internal | 1895353 | Run ID: | A0074
|  |  | 10% area internal | 189535.3
|  |  | Conc (ug) | 1
Conc (ug) = Conc Standard (ug) * Area Sample/Area Standard
Conc (ug/g) = Conc (ug)/Sample Mass (g)
Highlighted results reported.
MPC - >80%
TIC - <80%
Note on B7: sdoherty: Update formula in Column G

## VOC
15-04191-N1 |  | VOC
[7 empty] | Control | Reportable
|  |  |  | Instrument | Dilution | Corrected | Corrected | Not Reportable
|  | Compound | Ret Time | Result (ug/L) | Factor | Result (ug/L) | Result (ug/L) | (R/NR) | ID | CAS #
Purified Water | Control | None | N/A | N/A | 1 | N/A | N/A | - | N/A | N/A
24h | Sample 1 | None | N/A | N/A | 1 | N/A | N/A | - | N/A | N/A
| Sample 2 | None | N/A | N/A | 1 | N/A | N/A | - | N/A | N/A
| Sample 3 | None | N/A | N/A | 1 | N/A | N/A | - | N/A | N/A
Purified Water | Control | None | N/A | N/A | 1 | N/A | N/A | - | N/A | N/A
48h | Sample 1 | None | N/A | N/A | 1 | N/A | N/A | - | N/A | N/A
| Sample 2 | None | N/A | N/A | 1 | N/A | N/A | - | N/A | N/A
| Sample 3 | None | N/A | N/A | 1 | N/A | N/A | - | N/A | N/A
Purified Water | Control | None | N/A | N/A | 1 | N/A | N/A | - | N/A | N/A
72h | Sample 1 | None | N/A | N/A | 1 | N/A | N/A | - | N/A | N/A
| Sample 2 | None | N/A | N/A | 1 | N/A | N/A | - | N/A | N/A
| Sample 3 | None | N/A | N/A | 1 | N/A | N/A | - | N/A | N/A
15-04191-N1 |  | VOC
[7 empty] | Control | Reportable
|  |  |  | Instrument | Dilution | Corrected | Corrected | Not Reportable
|  | Compound | Ret Time | Result (ug/L) | Factor | Result (ug/L) | Result (ug/L) | (R/NR) | ID | CAS #
50% Ethanol | Control | Ethanol | 1.99 | 1671.5 | 100 | 167150 | 167150 | - | IC | 64-17-5
24h | Sample 1 | Ethanol | 2.08 | 3430.9 | 100 | 343090 | 175940 | NR | IC | 64-17-5
| Sample 2 | Ethanol | 2.1 | 3874.7 | 100 | 387470 | 220320 | NR | IC | 64-17-5
| Sample 3 | Ethanol | 2.12 | 4514.9 | 100 | 451490 | 284340 | NR | IC | 64-17-5
50% Ethanol | Control | Ethanol | 1.97 | 1441.4 | 100 | 144140 | 144140 | - | IC | 64-17-5
48h | Sample 1 | Ethanol | 2.05 | 3274.3 | 100 | 327430 | 183290 | NR | IC | 64-17-5
| Sample 2 | Ethanol | 2.08 | 4059.4 | 100 | 405940 | 261800 | NR | IC | 64-17-5
| Sample 3 | Ethanol | 2.09 | 4188.1 | 100 | 418810 | 274670 | NR | IC | 64-17-5
50% Ethanol | Control | Ethanol | 2.651 | 11062 | 100 | 1106200 | 1106200 | - | IC | 64-17-5
72h | Sample 1 | Ethanol | 2.672 | 10711.8 | 100 | 1071180 | -35020 | NR | IC | 64-17-5
| Sample 2 | Ethanol | 2.673 | 10749.9 | 100 | 1074990 | -31210 | NR | IC | 64-17-5
| Sample 3 | Ethanol | 2.673 | 10879 | 100 | 1087900 | -18300 | NR | IC | 64-17-5
Note: 72h samples run on ID 3145
Corrected Result (ug/L) = Instrument Result (ug/L) * Dilution Factor - Control Result (ug/L)
MPC - >80%
TIC - <80%

## SVOC
15-04191-N1 |  | SVOC
[8 empty] | Blank | Reportable
|  |  |  | Instrument | Concentration | Dilution | Corrected | Corrected | Not Reportable
|  | Compound | Ret Time | Result (ug/mL) | Factor | Factor | Result (ug/mL) | Result (ug/mL) | (R/NR) | ID | CAS #
Purified Water | mb1512025oe | Propylene Glycol | 5.32 | 9.73 | 25 | 1 | 0.3892 | 0.3892 | - | TIC | 57-55-6
24h |  | 4-hydroxy-4-methyl-2-Pentanone | 7.88 | 13.78 | 25 | 1 | 0.5512 | 0.5512 | - | TIC | 123-42-2
| Control | Propylene Glycol | 5.31 | 10.78 | 25 | 1 | 0.4312 | 0.042 | NR | TIC | 57-55-6
|  | 4-hydroxy-4-methyl-2-Pentanone | 7.88 | 13.2 | 25 | 1 | 0.528 | -0.0232 | NR | TIC | 123-42-2
| Sample 1 | Propylene Glycol | 5.31 | 11.06 | 25 | 1 | 0.4424 | 0.0532 | NR | TIC | 57-55-6
|  | 4-hydroxy-4-methyl-2-Pentanone | 7.8 | 12.89 | 25 | 1 | 0.5156 | -0.0356 | NR | TIC | 123-42-2
| Sample 2 | Propylene Glycol | 5.32 | 7.05 | 25 | 1 | 0.282 | -0.1072 | NR | TIC | 57-55-6
|  | 4-hydroxy-4-methyl-2-Pentanone | 7.88 | 12.74 | 25 | 1 | 0.5096 | -0.0416 | NR | TIC | 123-42-2
| Sample 3 | Propylene Glycol | 5.32 | 9.76 | 25 | 1 | 0.3904 | 0.0012 | NR | TIC | 57-55-6
|  | 4-hydroxy-4-methyl-2-Pentanone | 7.88 | 12.74 | 25 | 1 | 0.5096 | -0.0416 | NR | TIC | 123-42-2
Purified Water | mb1512031oe | Propylene Glycol | 5.31 | 13.45 | 25 | 1 | 0.538 | 0.538 | - | TIC | 57-55-6
48h |  | 4-hydroxy-4-methyl-2-Pentanone | 7.88 | 12.59 | 25 | 1 | 0.5036 | 0.5036 | - | TIC | 123-42-2
| Control | Propylene Glycol | 5.31 | 8.54 | 25 | 1 | 0.3416 | -0.1964 | NR | TIC | 57-55-6
|  | 4-hydroxy-4-methyl-2-Pentanone | 7.88 | 12.46 | 25 | 1 | 0.4984 | -0.0052 | NR | TIC | 123-42-2
| Sample 1 | Propylene Glycol | 5.32 | 8.69 | 25 | 1 | 0.3476 | -0.1904 | NR | TIC | 57-55-6
|  | 4-hydroxy-4-methyl-2-Pentanone | 7.88 | 11.98 | 25 | 1 | 0.4792 | -0.0244 | NR | TIC | 123-42-2
| Sample 2 | Propylene Glycol | 5.31 | 9.18 | 25 | 1 | 0.3672 | -0.1708 | NR | TIC | 57-55-6
|  | 4-hydroxy-4-methyl-2-Pentanone | 7.88 | 11.87 | 25 | 1 | 0.4748 | -0.0288 | NR | TIC | 123-42-2
| Sample 3 | Propylene Glycol | 5.31 | 9.79 | 25 | 1 | 0.3916 | -0.1464 | NR | TIC | 57-55-6
|  | 4-hydroxy-4-methyl-2-Pentanone | 7.88 | 12.58 | 25 | 1 | 0.5032 | -0.0004 | NR | TIC | 123-42-2
Purified Water | mb1512037oe | Propylene Glycol | 5.31 | 14.76 | 25 | 1 | 0.5904 | 0.5904 | - | TIC | 57-55-6
72h |  | 4-hydroxy-4-methyl-2-Pentanone | 7.88 | 11.79 | 25 | 1 | 0.4716 | 0.4716 | - | TIC | 123-42-2
| Control | Propylene Glycol | 5.31 | 18.28 | 25 | 1 | 0.7312 | 0.1408 | NR | TIC | 57-55-6
|  | 4-hydroxy-4-methyl-2-Pentanone | 7.88 | 23.83 | 25 | 1 | 0.9532 | 0.4816 | NR | TIC | 123-42-2
| Sample 1 | Propylene Glycol | 5.31 | 17.1 | 25 | 1 | 0.684 | 0.0936 | NR | TIC | 57-55-6
|  | 4-hydroxy-4-methyl-2-Pentanone | 7.88 | 11.22 | 25 | 1 | 0.4488 | -0.0228 | NR | TIC | 123-42-2
| Sample 2 | Propylene Glycol | 5.31 | 17.87 | 25 | 1 | 0.7148 | 0.1244 | NR | TIC | 57-55-6
|  | 4-hydroxy-4-methyl-2-Pentanone | 7.88 | 11.65 | 25 | 1 | 0.466 | -0.0056 | NR | TIC | 123-42-2
| Sample 3 | Propylene Glycol | 5.31 | 18.06 | 25 | 1 | 0.7224 | 0.132 | NR | TIC | 57-55-6
|  | 4-hydroxy-4-methyl-2-Pentanone | 7.88 | 11.11 | 25 | 1 | 0.4444 | -0.0272 | NR | TIC | 123-42-2
Compounds observed in blank not reported, as they are not test article/control related.
Corrected Result (ug/mL) = (Instrument Result (ug/mL) * Dilution Factor)/Concentration Factor
Blank/Control Corrected Result (ug/mL) = Correct Result (ug/mL) - Corrected Result Corrected for Blank/Control (ug/mL)
Concentration Factor = Initial Extraction Volume/Concentrated Volume
MPC - >80%
TIC - <80%
15-04191-N1 |  | SVOC
[8 empty] | Blank | Reportable
|  |  |  | Instrument | Concentration | Dilution | Corrected | Corrected | Not Reportable
|  | Compound | Ret Time | Result (ug/mL) | Factor | Factor | Result (ug/mL) | Result (ug/mL) | (R/NR) | ID | CAS #
50% Ethanol | mb1512029oe | Propylene Glycol | 5.46 | 10.01 | 25 | 1 | 0.4004 | 0.4004 | - | TIC | 57-55-6
24h |  | 2,2-diethoxy-Propane | 6.05 | 176.32 | 25 | 1 | 7.0528 | 7.0528 | - | TIC | 126-84-1
|  | 4-hydroxy-4-methyl-2-Pentanone | 7.95 | 13.9 | 25 | 1 | 0.556 | 0.556 | - | TIC | 123-42-2
| Control | 2,2-diethoxy-Propane | 6.03 | 127.66 | 25 | 1 | 5.1064 | -1.9464 | NR | TIC | 126-84-1
|  | 4-hydroxy-4-methyl-2-Pentanone | 7.92 | 13.9 | 25 | 1 | 0.556 | 0 | NR | TIC | 123-42-2
| Sample 1 | Propylene Glycol | 5.42 | 7.17 | 25 | 1 | 0.2868 | -0.1136 | NR | TIC | 57-55-6
|  | 2,2-diethoxy-Propane | 6.03 | 157.98 | 25 | 1 | 6.3192 | -0.7336 | NR | TIC | 126-84-1
|  | 4-hydroxy-4-methyl-2-Pentanone | 7.92 | 12.91 | 25 | 1 | 0.5164 | -0.0396 | NR | TIC | 123-42-2
NR
| Sample 2 | Propylene Glycol | 5.43 | 11.19 | 25 | 1 | 0.4476 | 0.0472 |  | TIC | 57-55-6
|  | 2,2-diethoxy-Propane | 6.05 | 206.12 | 25 | 1 | 8.2448 | 1.192 | NR | TIC | 126-84-1
|  | 4-hydroxy-4-methyl-2-Pentanone | 7.93 | 13.24 | 25 | 1 | 0.5296 | -0.0264 | NR | TIC | 123-42-2
| Sample 3 | Propylene Glycol | 5.45 | 9.19 | 25 | 1 | 0.3676 | -0.0328 | NR | TIC | 57-55-6
|  | 2,2-diethoxy-Propane | 6.05 | 138.73 | 25 | 1 | 5.5492 | -1.5036 | NR | TIC | 126-84-1
|  | 4-hydroxy-4-methyl-2-Pentanone | 7.93 | 13.82 | 25 | 1 | 0.5528 | -0.0032 | NR | TIC | 123-42-2
50% Ethanol | mb1512033oe | 2,2-diethoxy-Propane | 6.03 | 353.13 | 25 | 1 | 14.1252 | 14.1252 | - | TIC | 126-84-1
48h |  | 4-hydroxy-4-methyl-2-Pentanone | 7.91 | 12.86 | 25 | 1 | 0.5144 | 0.5144 | - | TIC | 123-42-2
| Control | 2,2-diethoxy-Propane | 6.03 | 53.34 | 25 | 1 | 2.1336 | -11.9916 | NR | TIC | 126-84-1
|  | 4-hydroxy-4-methyl-2-Pentanone | 7.91 | 12.26 | 25 | 1 | 0.4904 | -0.024 | NR | TIC | 123-42-2
| Sample 1 | 2,2-diethoxy-Propane | 6.03 | 232.21 | 25 | 1 | 9.2884 | -4.8368 | NR | TIC | 126-84-1
|  | 4-hydroxy-4-methyl-2-Pentanone | 7.92 | 13.14 | 25 | 1 | 0.5256 | 0.0112 | NR | TIC | 123-42-2
| Sample 2 | 2,2-diethoxy-Propane | 6.03 | 78.04 | 25 | 1 | 3.1216 | -11.0036 | NR | TIC | 126-84-1
|  | 4-hydroxy-4-methyl-2-Pentanone | 7.92 | 13.42 | 25 | 1 | 0.5368 | 0.0224 | NR | TIC | 123-42-2
| Sample 3 | 2,2-diethoxy-Propane | 6.05 | 109.21 | 25 | 1 | 4.3684 | -2.6844 | NR | TIC | 126-84-1
|  | 4-hydroxy-4-methyl-2-Pentanone | 7.93 | 13.14 | 25 | 1 | 0.5256 | -0.0304 | NR | TIC | 123-42-2
50% Ethanol | mb1512041oe | 2,2-diethoxy-Propane | 6.03 | 68.11 | 25 | 1 | 2.7244 | 2.7244 | - | TIC | 126-84-1
72h |  | 4-hydroxy-4-methyl-2-Pentanone | 7.92 | 15.02 | 25 | 1 | 0.6008 | 0.6008 | - | TIC | 123-42-2
| Control | Propylene Glycol | 5.45 | 12.34 | 25 | 1 | 0.4936 | 0.4936 | NR | TIC | 57-55-6
|  | 2,2-diethoxy-Propane | 6.05 | 93.61 | 25 | 1 | 3.7444 | 1.02 | NR | TIC | 126-84-1
|  | 4-hydroxy-4-methyl-2-Pentanone | 7.93 | 15.16 | 25 | 1 | 0.6064 | 0.0056 | NR | TIC | 123-42-2
| Sample 1 | 2,2-diethoxy-Propane | 6.05 | 85.77 | 25 | 1 | 3.4308 | 0.7064 | NR | TIC | 126-84-1
|  | 4-hydroxy-4-methyl-2-Pentanone | 7.93 | 14.76 | 25 | 1 | 0.5904 | -0.0104 | NR | TIC | 123-42-2
| Sample 2 | 2,2-diethoxy-Propane | 6.05 | 104.64 | 25 | 1 | 4.1856 | 1.4612 | NR | TIC | 126-84-1
|  | 4-hydroxy-4-methyl-2-Pentanone | 7.92 | 15.1 | 25 | 1 | 0.604 | 0.0032 | NR | TIC | 123-42-2
| Sample 3 | 2,2-diethoxy-Propane | 6.03 | 43.34 | 25 | 1 | 1.7336 | -0.9908 | NR | TIC | 126-84-1
|  | 4-hydroxy-4-methyl-2-Pentanone | 7.91 | 12.95 | 25 | 1 | 0.518 | -0.0828 | NR | TIC | 123-42-2
Compounds observed in blank not reported, as they are not test article/control related.
Corrected Result (ug/mL) = (Instrument Result (ug/mL) * Dilution Factor)/Concentration Factor
Blank/Control Corrected Result (ug/mL) = Correct Result (ug/mL) - Corrected Result Corrected for Blank/Control (ug/mL)
Concentration Factor = Initial Extraction Volume/Concentrated Volume
MPC - >80%
TIC - <80%
15-04191-N1 |  | SVOC
[8 empty] | Blank | Reportable
|  |  |  | Instrument | Concentration | Dilution | Corrected | Corrected | Not Reportable
|  | Compound | Ret Time | Result (ug/mL) | Factor | Factor | Result (ug/mL) | Result (ug/mL) | (R/NR) | ID | CAS #
Hexane | mb1512026oe | None | N/A | N/A | 25 | 1 | N/A | N/A | N/A | N/A | N/A
24h
| Control | None | N/A | N/A | 25 | 1 | N/A | N/A | N/A | N/A | N/A
| Sample 1 | None | N/A | N/A | 25 | 1 | N/A | N/A | N/A | N/A | N/A
| Sample 2 | None | N/A | N/A | 25 | 1 | N/A | N/A | N/A | N/A | N/A
| Sample 3 | None | N/A | N/A | 25 | 1 | N/A | N/A | N/A | N/A | N/A
Hexane | mb1512035oe | None | N/A | N/A | 25 | 1 | N/A | N/A | N/A | N/A | N/A
48h
| Control | None | N/A | N/A | 25 | 1 | N/A | N/A | N/A | N/A | N/A
| Sample 1 | None | N/A | N/A | 25 | 1 | N/A | N/A | N/A | N/A | N/A
| Sample 2 | None | N/A | N/A | 25 | 1 | N/A | N/A | N/A | N/A | N/A
| Sample 3 | None | N/A | N/A | 25 | 1 | N/A | N/A | N/A | N/A | N/A
Hexane | mb1512038oe | None | N/A | N/A | 25 | 1 | N/A | N/A | N/A | N/A | N/A
72h
| Control | None | N/A | N/A | 25 | 1 | N/A | N/A | N/A | N/A | N/A
| Sample 1 | None | N/A | N/A | 25 | 1 | N/A | N/A | N/A | N/A | N/A
| Sample 2 | None | N/A | N/A | 25 | 1 | N/A | N/A | N/A | N/A | N/A
| Sample 3 | None | N/A | N/A | 25 | 1 | N/A | N/A | N/A | N/A | N/A
Compounds observed in blank not reported, as they are not test article/control related.
Corrected Result (ug/mL) = (Instrument Result (ug/mL) * Dilution Factor)/Concentration Factor
Blank/Control Corrected Result (ug/mL) = Correct Result (ug/mL) - Corrected Result Corrected for Blank/Control (ug/mL)
Concentration Factor = Initial Extraction Volume/Concentrated Volume
MPC - >80%
TIC - <80%

## NVOC
15-04191-N1 |  | NVOC
[8 empty] | Blank | Reportable
|  |  |  | Instrument | Concentration | Dilution | Corrected | Corrected | Not Reportable
|  | Compound | Ret Time | Result (ug/mL) | Factor | Factor | Result (ug/mL) | Result (ug/mL) | (R/NR) | ID | CAS #
Purified Water | mb1512030oe | Oleamide | 4.841 | 3.59 | 10 | 1 | 0.359 | 0.359 | - | IC | 301-02-0
24h |  | Palmitic Acid | 5.695 | 3.88 | 10 | 1 | 0.388 | 0.388 | - | IC | 57-10-3
|  | Oleic Acid | 6.111 | 0.4 | 10 | 1 | 0.04 | 0.04 | - | IC | 112-80-1
|  | Stearic Acid | 6.883 | 2.15 | 10 | 1 | 0.215 | 0.215 | - | IC | 57-11-4
|  | Erucamide | 6.974 | 4.99 | 10 | 1 | 0.499 | 0.499 | - | IC | 112-84-5
| Control | Oleamide | 4.772 | 2.2 | 10 | 1 | 0.22 | -0.139 | - | IC | 301-02-0
|  | Palmitic Acid | 5.681 | 2.98 | 10 | 1 | 0.298 | -0.09 | - | IC | 57-10-3
|  | Oleic Acid | 6.045 | 0.43 | 10 | 1 | 0.043 | 0.003 | - | IC | 112-80-1
|  | Stearic Acid | 6.84 | 1.8 | 10 | 1 | 0.18 | -0.035 | - | IC | 57-11-4
|  | Erucamide | 6.937 | 2.94 | 10 | 1 | 0.294 | -0.205 | - | IC | 112-84-5
| Sample 1 | Oleamide | 4.771 | 2.42 | 10 | 1 | 0.242 | -0.117 | NR | IC | 301-02-0
|  | Palmitic Acid | 5.625 | 3.66 | 10 | 1 | 0.366 | -0.022 | NR | IC | 57-10-3
|  | Oleic Acid | 5.985 | 0.61 | 10 | 1 | 0.061 | 0.021 | NR | IC | 112-80-1
|  | Stearic Acid | 6.82 | 2 | 10 | 1 | 0.2 | -0.015 | NR | IC | 57-11-4
|  | Erucamide | 6.918 | 3.45 | 10 | 1 | 0.345 | -0.154 | NR | IC | 112-84-5
| Sample 2 | Oleamide | 4.789 | 2.26 | 10 | 1 | 0.226 | -0.133 | NR | IC | 301-02-0
|  | Palmitic Acid | 5.629 | 2.67 | 10 | 1 | 0.267 | -0.121 | NR | IC | 57-10-3
|  | Oleic Acid | 5.983 | 0.32 | 10 | 1 | 0.032 | -0.008 | NR | IC | 112-80-1
|  | Stearic Acid | 6.799 | 1.77 | 10 | 1 | 0.177 | -0.038 | NR | IC | 57-11-4
|  | Erucamide | 6.906 | 3.19 | 10 | 1 | 0.319 | -0.18 | NR | IC | 112-84-5
| Sample 3 | Oleamide | 4.768 | 2.36 | 10 | 1 | 0.236 | -0.123 | NR | IC | 301-02-0
|  | Palmitic Acid | 5.649 | 3.74 | 10 | 1 | 0.374 | -0.014 | NR | IC | 57-10-3
|  | Oleic Acid | 6.002 | 0.43 | 10 | 1 | 0.043 | 0.003 | NR | IC | 112-80-1
|  | Stearic Acid | 6.812 | 1.99 | 10 | 1 | 0.199 | -0.016 | NR | IC | 57-11-4
|  | Erucamide | 6.903 | 3.36 | 10 | 1 | 0.336 | -0.163 | NR | IC | 112-84-5
[8 empty] | Blank | Reportable
|  |  |  | Instrument | Concentration | Dilution | Corrected | Corrected | Not Reportable
|  | Compound | Ret Time | Result (ug/mL) | Factor | Factor | Result (ug/mL) | Result (ug/mL) | (R/NR) | ID | CAS #
| mb1512032oe | Oleamide | 4.935 | 1.85 | 10 | 1 | 0.185 | 0.185 | - | IC | 301-02-0
Purified Water |  | Palmitic Acid | 5.826 | 2.7 | 10 | 1 | 0.27 | 0.27 | - | IC | 57-10-3
48h |  | Oleic Acid | 6.22 | 0.21 | 10 | 1 | 0.021 | 0.021 | - | IC | 112-80-1
|  | Stearic Acid | 7.012 | 1.45 | 10 | 1 | 0.145 | 0.145 | - | IC | 57-11-4
|  | Erucamide | 7.14 | 2.31 | 10 | 1 | 0.231 | 0.231 | - | IC | 112-84-5
| Control | Oleamide | 4.896 | 1.82 | 10 | 1 | 0.182 | -0.003 | - | IC | 301-02-0
|  | Palmitic Acid | 5.789 | 2.66 | 10 | 1 | 0.266 | -0.004 | - | IC | 57-10-3
|  | Oleic Acid | 6.138 | 0.34 | 10 | 1 | 0.034 | 0.013 | - | IC | 112-80-1
|  | Stearic Acid | 6.97 | 1.59 | 10 | 1 | 0.159 | 0.014 | - | IC | 57-11-4
|  | Erucamide | 7.072 | 1.77 | 10 | 1 | 0.177 | -0.054 | - | IC | 112-84-5
| Sample 1 | Oleamide | 4.881 | 1.76 | 10 | 1 | 0.176 | -0.009 | NR | IC | 301-02-0
|  | Palmitic Acid | 5.78 | 2.7 | 10 | 1 | 0.27 | 0 | NR | IC | 57-10-3
|  | Oleic Acid | 6.139 | 0.35 | 10 | 1 | 0.035 | 0.014 | NR | IC | 112-80-1
|  | Stearic Acid | 6.98 | 1.28 | 10 | 1 | 0.128 | -0.017 | NR | IC | 57-11-4
|  | Erucamide | 7.078 | 1.82 | 10 | 1 | 0.182 | -0.049 | NR | IC | 112-84-5
| Sample 2 | Oleamide | 4.9 | 1.39 | 10 | 1 | 0.139 | -0.046 | NR | IC | 301-02-0
|  | Palmitic Acid | 5.788 | 2.89 | 10 | 1 | 0.289 | 0.019 | NR | IC | 57-10-3
|  | Oleic Acid | 6.144 | 0.28 | 10 | 1 | 0.028 | 0.007 | NR | IC | 112-80-1
|  | Stearic Acid | 7 | 1.94 | 10 | 1 | 0.194 | 0.049 | NR | IC | 57-11-4
|  | Erucamide | 7.064 | 1.37 | 10 | 1 | 0.137 | -0.094 | NR | IC | 112-84-5
| Sample 3 | Oleamide | 4.899 | 1.54 | 10 | 1 | 0.154 | -0.031 | NR | IC | 301-02-0
|  | Palmitic Acid | 5.782 | 3.85 | 10 | 1 | 0.385 | 0.115 | NR | IC | 57-10-3
|  | Oleic Acid | 6.156 | 0.28 | 10 | 1 | 0.028 | 0.007 | NR | IC | 112-80-1
|  | Stearic Acid | 7.002 | 2.35 | 10 | 1 | 0.235 | 0.09 | NR | IC | 57-11-4
|  | Erucamide | 7.096 | 1.16 | 10 | 1 | 0.116 | -0.115 | NR | IC | 112-84-5
[8 empty] | Blank | Reportable
|  |  |  | Instrument | Concentration | Dilution | Corrected | Corrected | Not Reportable
|  | Compound | Ret Time | Result (ug/mL) | Factor | Factor | Result (ug/mL) | Result (ug/mL) | (R/NR) | ID | CAS #
Purified Water | mb1512039oe | Palmitic Acid | 5.942 | 3.24 | 10 | 1 | 0.324 | 0.324 | - | IC | 57-10-3
72h |  | Stearic Acid | 7.164 | 2.54 | 10 | 1 | 0.254 | 0.254 | - | IC | 57-11-4
|  | Erucamide | 7.256 | 1.18 | 10 | 1 | 0.118 | 0.118 | - | IC | 112-84-5
| Control | Palmitic Acid | 5.909 | 2.21 | 10 | 1 | 0.221 | -0.103 | - | IC | 57-10-3
|  | Stearic Acid | 7.15 | 1.65 | 10 | 1 | 0.165 | -0.089 | - | IC | 57-11-4
| Sample 1 | Palmitic Acid | 5.925 | 2.26 | 10 | 1 | 0.226 | -0.098 | NR | IC | 57-10-3
|  | Stearic Acid | 7.144 | 2.32 | 10 | 1 | 0.232 | -0.022 | NR | IC | 57-11-4
| Sample 2 | Palmitic Acid | 5.906 | 2.62 | 10 | 1 | 0.262 | -0.062 | NR | IC | 57-10-3
|  | Stearic Acid | 7.143 | 2.06 | 10 | 1 | 0.206 | -0.048 | NR | IC | 57-11-4
| Sample 3 | Palmitic Acid | 5.932 | 2.14 | 10 | 1 | 0.214 | -0.11 | NR | IC | 57-10-3
|  | Stearic Acid | 7.143 | 2.05 | 10 | 1 | 0.205 | -0.049 | NR | IC | 57-11-4
NVOC
15-04191-N1 | [7 empty] | Blank | Reportable
|  |  |  | Instrument | Concentration | Dilution | Corrected | Corrected | Not Reportable
|  | Compound | Ret Time | Result (ug/mL) | Factor | Factor | Result (ug/mL) | Result (ug/mL) | (R/NR) | ID | CAS #
| mb1512027oe | Oleamide | 4.787 | 1.98 | 10 | 1 | 0.198 | 0.198 | - | IC | 301-02-0
50% Ethanol |  | Palmitic Acid | 5.663 | 2.98 | 10 | 1 | 0.298 | 0.298 | - | IC | 57-10-3
24h |  | Oleic Acid | 6.041 | 0.28 | 10 | 1 | 0.028 | 0.028 | - | IC | 112-80-1
|  | Stearic Acid | 6.834 | 2.11 | 10 | 1 | 0.211 | 0.211 | - | IC | 57-11-4
|  | Erucamide | 6.939 | 2.73 | 10 | 1 | 0.273 | 0.273 | - | IC | 112-84-5
|  | Irganox 1010 | 9.672 | 0.086 | 10 | 1 | 0.0086 | 0.0086 | - | IC | 98584-37-3
| Control | Oleamide | 4.776 | 1.57 | 10 | 1 | 0.157 | -0.041 | - | IC | 301-02-0
|  | Palmitic Acid | 5.641 | 2.07 | 10 | 1 | 0.207 | -0.091 | - | IC | 57-10-3
|  | Oleic Acid | 5.993 | 0.17 | 10 | 1 | 0.017 | -0.011 | - | IC | 112-80-1
|  | Stearic Acid | 6.814 | 1.49 | 10 | 1 | 0.149 | -0.062 | - | IC | 57-11-4
|  | Erucamide | 6.91 | 2.19 | 10 | 1 | 0.219 | -0.054 | - | IC | 112-84-5
| Sample 1 | Oleamide | 4.794 | 1.72 | 10 | 1 | 0.172 | -0.026 | NR | IC | 301-02-0
|  | Palmitic Acid | 5.63 | 3.27 | 10 | 1 | 0.327 | 0.029 | NR | IC | 57-10-3
|  | Oleic Acid | 6.024 | 0.31 | 10 | 1 | 0.031 | 0.003 | NR | IC | 112-80-1
|  | Stearic Acid | 6.814 | 2.51 | 10 | 1 | 0.251 | 0.04 | NR | IC | 57-11-4
|  | Erucamide | 6.921 | 2.18 | 10 | 1 | 0.218 | -0.055 | NR | IC | 112-84-5
| Sample 2 | Oleamide | 4.777 | 2.1 | 10 | 1 | 0.21 | 0.012 | NR | IC | 301-02-0
|  | Palmitic Acid | 5.651 | 3.97 | 10 | 1 | 0.397 | 0.099 | NR | IC | 57-10-3
|  | Oleic Acid | 6.033 | 0.41 | 10 | 1 | 0.041 | 0.013 | NR | IC | 112-80-1
|  | Stearic Acid | 6.822 | 2.64 | 10 | 1 | 0.264 | 0.053 | NR | IC | 57-11-4
|  | Erucamide | 6.923 | 3.34 | 10 | 1 | 0.334 | 0.061 | NR | IC | 112-84-5
| Sample 3 | Oleamide | 4.774 | 2.42 | 10 | 1 | 0.242 | 0.044 | NR | IC | 301-02-0
|  | Palmitic Acid | 5.648 | 4.72 | 10 | 1 | 0.472 | 0.174 | NR | IC | 57-10-3
|  | Oleic Acid | 6.025 | 0.53 | 10 | 1 | 0.053 | 0.025 | NR | IC | 112-80-1
|  | Stearic Acid | 6.825 | 3.01 | 10 | 1 | 0.301 | 0.09 | NR | IC | 57-11-4
|  | Erucamide | 6.954 | 3.64 | 10 | 1 | 0.364 | 0.091 | NR | IC | 112-84-5
[8 empty] | Blank | Reportable
|  |  |  | Instrument | Concentration | Dilution | Corrected | Corrected | Not Reportable
|  | Compound | Ret Time | Result (ug/mL) | Factor | Factor | Result (ug/mL) | Result (ug/mL) | (R/NR) | ID | CAS #
| mb1512034oe | Oleamide | 4.897 | 2.62 | 10 | 1 | 0.262 | 0.262 | - | IC | 301-02-0
50% Ethanol |  | Palmitic Acid | 5.81 | 2.9 | 10 | 1 | 0.29 | 0.29 | - | IC | 57-10-3
48h |  | Oleic Acid | 6.158 | 0.65 | 10 | 1 | 0.065 | 0.065 | - | IC | 112-80-1
|  | Stearic Acid | 7.015 | 1.3 | 10 | 1 | 0.13 | 0.13 | - | IC | 57-11-4
|  | Erucamide | 7.101 | 3.95 | 10 | 1 | 0.395 | 0.395 | - | IC | 112-84-5
| Control | Oleamide | 4.912 | 3.32 | 10 | 1 | 0.332 | 0.07 | - | IC | 301-02-0
|  | Palmitic Acid | 5.827 | 2.75 | 10 | 1 | 0.275 | -0.015 | - | IC | 57-10-3
|  | Oleic Acid | 6.174 | 0.72 | 10 | 1 | 0.072 | 0.007 | - | IC | 112-80-1
|  | Stearic Acid | 7.028 | 1.61 | 10 | 1 | 0.161 | 0.031 | - | IC | 57-11-4
|  | Erucamide | 7.105 | 4.57 | 10 | 1 | 0.457 | 0.062 | - | IC | 112-84-5
| Sample 1 | Oleamide | 4.9 | 2.26 | 10 | 1 | 0.226 | -0.036 | NR | IC | 301-02-0
|  | Palmitic Acid | 5.814 | 2.62 | 10 | 1 | 0.262 | -0.028 | NR | IC | 57-10-3
|  | Oleic Acid | 6.197 | 0.54 | 10 | 1 | 0.054 | -0.011 | NR | IC | 112-80-1
|  | Stearic Acid | 7.019 | 1.98 | 10 | 1 | 0.198 | 0.068 | NR | IC | 57-11-4
|  | Erucamide | 7.115 | 2.78 | 10 | 1 | 0.278 | -0.117 | NR | IC | 112-84-5
| Sample 2 | Oleamide | 4.86 | 3.49 | 10 | 1 | 0.349 | 0.087 | NR | IC | 301-02-0
|  | Palmitic Acid | 5.72 | 2.51 | 10 | 1 | 0.251 | -0.039 | NR | IC | 57-10-3
|  | Oleic Acid | 6.098 | 0.68 | 10 | 1 | 0.068 | 0.003 | NR | IC | 112-80-1
|  | Stearic Acid | 6.917 | 1.45 | 10 | 1 | 0.145 | 0.015 | NR | IC | 57-11-4
|  | Erucamide | 6.99 | 5.29 | 10 | 1 | 0.529 | 0.134 | NR | IC | 112-84-5
| Sample 3 | Oleamide | 4.83 | 3.97 | 10 | 1 | 0.397 | 0.135 | NR | IC | 301-02-0
|  | Palmitic Acid | 5.763 | 3.42 | 10 | 1 | 0.342 | 0.052 | NR | IC | 57-10-3
|  | Oleic Acid | 6.122 | 0.9 | 10 | 1 | 0.09 | 0.025 | NR | IC | 112-80-1
|  | Stearic Acid | 6.956 | 1.8 | 10 | 1 | 0.18 | 0.05 | NR | IC | 57-11-4
|  | Erucamide | 7.05 | 5.49 | 10 | 1 | 0.549 | 0.154 | NR | IC | 112-84-5
[8 empty] | Blank | Reportable
|  |  |  | Instrument | Concentration | Dilution | Corrected | Corrected | Not Reportable
|  | Compound | Ret Time | Result (ug/mL) | Factor | Factor | Result (ug/mL) | Result (ug/mL) | (R/NR) | ID | CAS #
|  | Palmitic Acid | 5.912 | 0.92 | 10 | 1 | 0.092 | 0.092 | - | IC | 57-10-3
50% Ethanol | mb1512042oe | Stearic Acid | 7.121 | 0.66 | 10 | 1 | 0.066 | 0.066 | - | IC | 57-11-4
72h |  | Erucamide | 7.23 | 2.39 | 10 | 1 | 0.239 | 0.239 | - | IC | 112-84-5
| Control | Oleamide | 4.984 | 3.16 | 10 | 1 | 0.316 | 0.316 | - | IC | 301-02-0
|  | Palmitic Acid | 5.907 | 2.81 | 10 | 1 | 0.281 | 0.189 | - | IC | 57-10-3
|  | Oleic Acid | 6.267 | 0.65 | 10 | 1 | 0.065 | 0.065 | - | IC | 112-80-1
|  | Stearic Acid | 7.131 | 2.03 | 10 | 1 | 0.203 | 0.137 | - | IC | 57-11-4
|  | Erucamide | 7.213 | 3.44 | 10 | 1 | 0.344 | 0.105 | - | IC | 112-84-5
| Sample 1 | Oleamide | 5.002 | 3.64 | 10 | 1 | 0.364 | 0.364 | NR | IC | 301-02-0
|  | Palmitic Acid | 5.903 | 3.53 | 10 | 1 | 0.353 | 0.261 | NR | IC | 57-10-3
|  | Oleic Acid | 6.308 | 0.84 | 10 | 1 | 0.084 | 0.084 | NR | IC | 112-80-1
|  | Stearic Acid | 7.128 | 2.52 | 10 | 1 | 0.252 | 0.186 | NR | IC | 57-11-4
|  | Erucamide | 7.235 | 4.31 | 10 | 1 | 0.431 | 0.192 | NR | IC | 112-84-5
| Sample 2 | Oleamide | 4.994 | 2.33 | 10 | 1 | 0.233 | 0.233 | NR | IC | 301-02-0
|  | Palmitic Acid | 5.933 | 2.53 | 10 | 1 | 0.253 | 0.161 | NR | IC | 57-10-3
|  | Oleic Acid | 6.285 | 0.55 | 10 | 1 | 0.055 | 0.055 | NR | IC | 112-80-1
|  | Stearic Acid | 7.132 | 1.62 | 10 | 1 | 0.162 | 0.096 | NR | IC | 57-11-4
|  | Erucamide | 7.224 | 2.81 | 10 | 1 | 0.281 | 0.042 | NR | IC | 112-84-5
| Sample 3 | Oleamide | 5.006 | 4.36 | 10 | 1 | 0.436 | 0.436 | NR | IC | 301-02-0
|  | Palmitic Acid | 5.905 | 3.43 | 10 | 1 | 0.343 | 0.251 | NR | IC | 57-10-3
|  | Oleic Acid | 6.293 | 0.95 | 10 | 1 | 0.095 | 0.095 | NR | IC | 112-80-1
|  | Stearic Acid | 7.127 | 2.4 | 10 | 1 | 0.24 | 0.174 | NR | IC | 57-11-4
|  | Erucamide | 7.214 | 5.43 | 10 | 1 | 0.543 | 0.304 | NR | IC | 112-84-5
NVOC
15-04191-N1
[8 empty] | Blank | Reportable
|  |  |  | Instrument | Concentration | Dilution | Corrected | Corrected | Not Reportable
|  | Compound | Ret Time | Result (ug/mL) | Factor | Factor | Result (ug/mL) | Result (ug/mL) | (R/NR) | ID | CAS #
Hexane | mb1512028oe | None | N/A | N/A | 10 | 1 | N/A | N/A | - | N/A | N/A
24h
| Control | None | N/A | N/A | 10 | 1 | N/A | N/A | - | N/A | N/A
| Sample 1 | Irganox 1010 | 9.68 | 0.18 | 10 | 1 | 0.018 | 0.018 | NR | IC | 98584-37-3
| Sample 2 | None | N/A | N/A | 10 | 1 | N/A | N/A | - | N/A | N/A
| Sample 3 | None | N/A | N/A | 10 | 1 | N/A | N/A | - | N/A | N/A
[8 empty] | Blank | Reportable
|  |  |  | Instrument | Concentration | Dilution | Corrected | Corrected | Not Reportable
|  | Compound | Ret Time | Result (ug/mL) | Factor | Factor | Result (ug/mL) | Result (ug/mL) | (R/NR) | ID | CAS #
Hexane | mb1512036oe | None | N/A | N/A | 10 | 1 | N/A | N/A | - | N/A | N/A
48h
| Control | None | N/A | N/A | 10 | 1 | N/A | N/A | - | N/A | N/A
| Sample 1 | None | N/A | N/A | 10 | 1 | N/A | N/A | - | N/A | N/A
| Sample 2 | None | N/A | N/A | 10 | 1 | N/A | N/A | - | N/A | N/A
| Sample 3 | None | N/A | N/A | 10 | 1 | N/A | N/A | - | N/A | N/A
[8 empty] | Blank | Reportable
|  |  |  | Instrument | Concentration | Dilution | Corrected | Corrected | Not Reportable
|  | Compound | Ret Time | Result (ug/mL) | Factor | Factor | Result (ug/mL) | Result (ug/mL) | (R/NR) | ID | CAS #
Hexane | mb1512040oe | None | N/A | N/A | 10 | 1 | N/A | N/A | - | N/A | N/A
72h
| Control | None | N/A | N/A | 10 | 1 | N/A | N/A | - | N/A | N/A
| Sample 1 | None | N/A | N/A | 10 | 1 | N/A | N/A | - | N/A | N/A
| Sample 2 | None | N/A | N/A | 10 | 1 | N/A | N/A | - | N/A | N/A
| Sample 3 | None | N/A | N/A | 10 | 1 | N/A | N/A | - | N/A | N/A
BRL - Below reporting Limit (<1 ug/mL)
Compounds observed in blank not reported, as they are not test article/control related.
Corrected Resulted (ug/mL) = (Instrument Result (ug/mL) * Dilution Factor)/Concentration Factor
Blank/Control Corrected Result (ug/mL) = Correct Result (ug/mL) - Corrected Result Corrected for Blank/Control (ug/mL)
Concentration Factor = Initial Extraction Volume/Concentrated Volume

## LCUV
15-04191-N1 |  | LC/UV
|  | Additional Peaks | Ret Time | Wavelenth(s) (nm)
Purified Water | Control | N/A | N/A | N/A
24h | Sample 1 | None | N/A | N/A
| Sample 2 | None | N/A | N/A
| Sample 3 | None | N/A | N/A
50% Ethanol | Control | N/A | N/A | N/A
24h | Sample 1 | None | N/A | N/A
| Sample 2 | None | N/A | N/A
| Sample 3 | None | N/A | N/A
Hexane | Control | N/A | N/A | N/A
24h | Sample 1 | None | N/A | N/A
| Sample 2 | None | N/A | N/A
| Sample 3 | None | N/A | N/A
|  | Additional Peaks | Ret Time | Wavelenth(s) (nm)
Purified Water | Control | N/A | N/A | N/A
48h | Sample 1 | None | N/A | N/A
| Sample 2 | None | N/A | N/A
| Sample 3 | None | N/A | N/A
50% Ethanol | Control | N/A | N/A | N/A
48h | Sample 1 | None | N/A | N/A
| Sample 2 | None | N/A | N/A
| Sample 3 | None | N/A | N/A
Hexane | Control | N/A | N/A | N/A
48h | Sample 1 | None | N/A | N/A
| Sample 2 | None | N/A | N/A
| Sample 3 | None | N/A | N/A
|  | Additional Peaks | Ret Time | Wavelenth(s) (nm)
Purified Water | Control | N/A | N/A | N/A
72h | Sample 1 | None | N/A | N/A
| Sample 2 | None | N/A | N/A
| Sample 3 | None | N/A | N/A
50% Ethanol | Control | N/A | N/A | N/A
72h | Sample 1 | None | N/A | N/A
| Sample 2 | None | N/A | N/A
| Sample 3 | None | N/A | N/A
Hexane | Control | N/A | N/A | N/A
72h | Sample 1 | None | N/A | N/A
| Sample 2 | None | N/A | N/A
| Sample 3 | None | N/A | N/A

## CAS #
VOC |  | SVOC |  | NVOC
Compound | CAS #
Acetone | 67-64-1 |  |  | Compound | CAS #
Caprolactam | 105-60-2 | Compound | CAS # | Irganox 245 | 36443-68-2
Tert butyl alcohol | 75-65-0 | Diethylphthalate | 84-66-2 | BHT | 128-37-0
|  | Dimethylphthalate | 131-11-3 | Myristic acid | 544-63-8
2 methyl 1 propene | 115-11-7 | bis (2-ethylhexyl) phthalate | 117-81-7 | Oleamide | 301-02-0
ethyl alcohol | 64-17-5 | Bisphenol A | 80-05-7 | A.O. 2246 | 119-47-1
2-ethyl 1 hexanol | 104-76-7 |  |  | Palmitic acid | 57-10-3
Butanal | 123-72-8 | Trioctyl Trimellitate (TOTM) | 3319-31-1 | Oleic acid | 112-80-1
Pentanal | 110-62-3 |  |  | Stearic acid | 57-11-4
Hexanal | 66-25-1 |  |  | Erucamide | 112-84-5
|  |  |  | Irganox 1010 | 98584-37-3
Benzyl alcohol | 100-51-6 |  |  | Irganox 1330 | 1709-70-5
2-butanone | 78-93-3 |  |  | Irganox 1076 | 2082-79-3
2-hexanone | 591-78-6 |  |  | Irgafos 168 | 31570-04-4
|  |  |  | Irgafos 126 | 26741-53-7
|  |  |  | Irganox 3114 | 27676-62-6
1-propene, 2methyl- | 115-11-7
methylene chloride | 75-09-2
acetonitrile | 75-05-8
chloromethane | 74-87-3
bromomethane | 74-83-9
IPA | 67-63-0
tetrahydrofuran | 109-99-9
acrylonitrile | 1424-48-2
styrene | 100-42-5
chloro benzene | 108-90-7
naphthalene | 91-20-3
4-methyl-2-pentanone | 108-10-1
ethylbenzene | 100-41-4
m,p-xylene | 1330-20-7
n-hexane | 110-54-3
toluene | 108-88-3
Benzene | 71-43-2
1,1,1-trichloroethane | 71-55-6
Carbon tetrachloride | 56-23-5
ethyl tert-butyl ether | 637-92-3
1,3,5-trimethylbenzene | 108-67-8
1,2,4-trimethylbenzene | 95-63-6
Chloroform | 67-66-3
2,2,4,6,6-pentamethylheptane | 13475-82-6