## HS-VOC (hidden)
16-00431-N1 |  |  | HS-VOC
| Sample Mass (g) | Compound | Retention Time | Response | Area > 10 % | Conc (ug) | Conc (ug/g) | ID Level | CAS
Sample 1 | 4.78 | Ethylene Oxide | 1.56 | 5252650 | TRUE | 2.771331 | 0.5797763 | TIC | 75-21-8
|  | Unknown | 2.69 | 284523 | TRUE | 0.1501161 | 0.03140504 | U | N/A
|  | Cyclohexane | 5.1 | 522608 | TRUE | 0.2757312 | 0.05768436 | MPC | 110-82-7
|  | Ethylene Benzene | 11.59 | 263870 | TRUE | 0.1392194 | 0.02912541 | MPC | 100-41-4
|  | p-xylene | 11.8 | 202187 | TRUE | 0.1066751 | 0.02231697 | TIC | 106-42-3
|  | Decane | 14.17 | 196653 | TRUE | 0.1037553 | 0.02170614 | MPC | 124-18-5
|  | Undecane | 16.11 | 329712 | TRUE | 0.1739581 | 0.03639291 | MPC | 1120-21-4
|  | Dodecane | 17.88 | 406980 | TRUE | 0.2147252 | 0.04492158 | MPC | 629-50-5
|  | Tridecane | 19.52 | 284356 | TRUE | 0.150028 | 0.03138661 | MPC | 629-50-5
Sample 2 | 4.79 | Ethylene Oxide | 1.46 | 5382570 | TRUE | 2.839877 | 0.5928763 | TIC | 75-21-8
|  | Unknown | 2.68 | 247449 | TRUE | 0.1305556 | 0.02725587 | U | N/A
|  | Cyclohexane | 5.09 | 568846 | TRUE | 0.3001267 | 0.06265693 | MPC | 110-82-7
|  | Ethylene Benzene | 11.6 | 272592 | TRUE | 0.1438212 | 0.03002531 | MPC | 100-41-4
|  | p-xylene | 11.8 | 236796 | TRUE | 0.124935 | 0.02608247 | TIC | 106-42-3
|  | Decane | 14.17 | 122330 | FALSE | 0.06454207 | 0.01347434 | MPC | 124-18-5
|  | Undecane | 16.11 | 330961 | TRUE | 0.1746171 | 0.0364545 | MPC | 1120-21-4
|  | Unknown | 16.92 | 253812 | TRUE | 0.1339128 | 0.02795674 | U | N/A
|  | Dodecane | 17.88 | 436297 | TRUE | 0.230193 | 0.04805699 | MPC | 629-50-5
|  | Naphthalene | 18.6 | 502096 | TRUE | 0.264909 | 0.05530459 | MPC | 91-20-3
|  | 1,2,3-trichloro benzene | 19 | 298301 | TRUE | 0.1573855 | 0.03285709 | MPC | 87-61-6
|  | Tridecane | 19.52 | 274919 | TRUE | 0.145049 | 0.03028162 | TIC | 629-50-5
Sample 3 | 4.79 | Ethylene Oxide | 1.46 | 5526490 | TRUE | 2.91581 | 0.6087287 | TIC | 75-21-8
|  | Unknown | 2.69 | 251825 | TRUE | 0.1328644 | 0.02773788 | U | N/A
|  | Cyclohexane | 5.09 | 612789 | TRUE | 0.3233113 | 0.06749714 | MPC | 110-82-7
|  | Ethylene Benzene | 11.6 | 283055 | TRUE | 0.1493416 | 0.03117778 | MPC | 100-41-4
|  | p-xylene | 11.8 | 171869 | FALSE | 0.09067915 | 0.01893093 | TIC | 106-42-3
|  | Decane | 14.17 | 191250 | TRUE | 0.1009047 | 0.0210657 | MPC | 124-18-5
|  | Undecane | 16.11 | 403632 | TRUE | 0.2129587 | 0.04445903 | MPC | 1120-21-4
|  | Dodecane | 17.88 | 501143 | TRUE | 0.2644062 | 0.05519961 | MPC | 629-50-5
|  | Tridecane | 19.52 | 342529 | TRUE | 0.1807204 | 0.03772869 | TIC | 629-50-5
|  |  | Area Internal | 1895353 | Run ID: | A0074
|  |  | 10% area internal | 189535.3
|  |  | Conc (ug) | 1
Conc (ug) = Conc Standard (ug) * Area Sample/Area Standard
Conc (ug/g) = Conc (ug)/Sample Mass (g)
Highlighted results reported.
MPC - >80%
TIC - <80%
Note on B14: sdoherty: Update formula in Column G

## VOC
16-00431-N1 |  | VOC
[7 empty] | Control | Reportable
|  |  |  | Instrument | Dilution | Corrected | Corrected | Not Reportable
|  | Compound | Ret Time | Result (ug/L) | Factor | Result (ug/L) | Result (ug/L) | (R/NR) | ID | CAS #
50% Ethanol | Control | Ethanol | 2.728 | 5498.1 | 100 | 549810 | 549810 | NR | MPC | 64-17-5
| Sample 1 | Ethylene Oxide | 1.858 | 35.5 | 100 | 3550 | 3550 | R | TIC | 75-21-8
|  | Ethanol | 2.738 | 5493.4 | 100 | 549340 | -470 | NR | MPC | 64-17-5
Corrected Result (ug/L) = Instrument Result (ug/L) * Dilution Factor - Control Result (ug/L)
MPC - >80%
TIC - <80%

## SVOC
16-00431-N1 |  | SVOC
[8 empty] | Blank | Reportable
50%Ethanol 72hrs 50C |  |  |  | Instrument | Concentration | Dilution | Corrected | Corrected | Not Reportable
|  | Compound | Ret Time | Result (ug/mL) | Factor | Factor | Result (ug/mL) | Result (ug/mL) | (R/NR) | ID | CAS #
| mb1602006OE | Propylene glycol | 5.718 | 17.75 | 25 | 1 | 0.71 | 0.71 | - | MPC | 57-55-6
|  | 2,2-Diethoxy-Propane | 6.438 | 47.11 | 25 | 1 | 1.8844 | 1.8844 | - | MPC | 126-84-1
|  | 4-hydroxy-4-metyl-2-Pentanone | 8.313 | 17.02 | 25 | 1 | 0.6808 | 0.6808 | - | TIC | 123-42-2
| Control | Propylene glycol | 5.73 | 13.91 | 25 | 1 | 0.5564 | -0.1536 | NR | MPC | 57-55-6
|  | 2,2-Diethoxy-Propane | 6.439 | 78.69 | 25 | 1 | 3.1476 | 1.2632 | NR | MPC | 126-84-1
|  | 4-hydroxy-4-metyl-2-Pentanone | 8.313 | 16.73 | 25 | 1 | 0.6692 | -0.0116 | NR | TIC | 123-42-2
| Sample | 2-ethoxy-Ethanol | 4.987 | 22.38 | 25 | 5 | 4.476 | 4.476 | R | MPC | 110-80-5
|  | unknown (C8-C10 Benzyl Compound) | 5.421 | 15.8 | 25 | 5 | 3.16 | 3.16 | R | N/A | N/A
|  | 2,2-diethoxy-Propane | 6.427 | 13.88 | 25 | 5 | 2.776 | 0.8916 | NR | MPC | 126-84-1
|  | 4-Morpholineethanol | 14.233 | 66.92 | 25 | 5 | 13.384 | 13.384 | R | MPC | 622-40-2
|  | Thiodiglycol | 15.937 | 26.01 | 25 | 5 | 5.202 | 5.202 | R | MPC | 111-48-8
|  | N,N-dimethyl-2-Butanamine | 18.531 | 15.02 | 25 | 5 | 3.004 | 3.004 | R | TIC | 921-04-0
|  | unknown related to RT 5.421 | 18.737 | 12.84 | 25 | 5 | 2.568 | 2.568 | R | N/A | N/A
|  | Diphenyl ether | 20.143 | 27.29 | 25 | 5 | 5.458 | 5.458 | R | MPC | 101-84-8
|  | 1,1',1''-nitrilotris-2-Propanol | 20.428 | 19.99 | 25 | 5 | 3.998 | 3.998 | R | MPC | 122-20-3
|  | unknown (C5-C8 Carbamate) | 20.714 | 10.05 | 25 | 5 | 2.01 | 2.01 | R | N/A | N/A
|  | Butylated Hydroxytoluene | 21.64 | 158.02 | 25 | 5 | 31.604 | 31.604 | R | MPC | 128-37-0
|  | 2-[2-(4-morpholyl)ethyl]thio-Benzoxazole | 22.029 | 10.67 | 25 | 5 | 2.134 | 2.134 | R | TIC | 31545-03-6
|  | unknown (Carbitol) | 22.932 | 30.59 | 25 | 5 | 6.118 | 6.118 | R | N/A | N/A
|  | 1-Octadecanesulphonyl chloride | 23.252 | 11.01 | 25 | 5 | 2.202 | 2.202 | R | TIC | 1000342-70-4
|  | unknown (Carbamate related) | 23.366 | 85.47 | 25 | 5 | 17.094 | 17.094 | R | N/A | N/A
|  | unknown | 24.28 | 10.31 | 25 | 5 | 2.062 | 2.062 | R | N/A | N/A
|  | unknown (thiodiglycol related) | 26.28 | 21.15 | 25 | 5 | 4.23 | 4.23 | R | N/A | N/A
|  | Diethylene glycol monododecyl ether | 26.555 | 12.55 | 25 | 5 | 2.51 | 2.51 | R | TIC | 3055-93-4
|  | n-Hexadecanoic acid | 27.183 | 67.66 | 25 | 5 | 13.532 | 13.532 | R | MPC | 57-10-3
|  | 2-Succinimidoethyl 4-morpholinecarbodithioate | 27.412 | 19 | 25 | 5 | 3.8 | 3.8 | R | TIC | 202340-95-2
|  | unknown | 28.281 | 21.11 | 25 | 5 | 4.222 | 4.222 | R | N/A | N/A
|  | Octadecanoic acid | 28.944 | 12.18 | 25 | 5 | 2.436 | 2.436 | R | MPC | 57-11-4
|  | Bisphenol A | 29.309 | 43.53 | 25 | 5 | 8.706 | 8.706 | R | IC | 85-05-7
|  | Octadecanoic acid, 2-hydroxyethyl ester | 31.104 | 23.73 | 25 | 5 | 4.746 | 4.746 | R | MPC | 111-60-4
|  | n-Nonanoylmorpholine | 32.498 | 18.76 | 25 | 5 | 3.752 | 3.752 | R | TIC | 5299-64-9
|  | N-Decanoylmorpholine | 34.578 | 12.89 | 25 | 5 | 2.578 | 2.578 | R | TIC | 5299-65-0
|  | Bisphenol A | 29.298 | 21.01 | 25 | 10 | 8.404 | 8.404 | NR | IC | 85-05-7 | Do not use.
Compounds observed in blank not reported, as they are not test article/control related.
Corrected Result (ug/mL) = (Instrument Result (ug/mL) * Dilution Factor)/Concentration Factor
Blank/Control Corrected Result (ug/mL) = Correct Result (ug/mL) - Corrected Result Corrected for Blank/Control (ug/mL)
Concentration Factor = Initial Extraction Volume/Concentrated Volume
MPC - >80%
TIC - <80%

## NVOC
16-00431-N1 |  | NVOC
[8 empty] | Blank | Reportable
|  |  |  | Instrument | Concentration | Dilution | Corrected | Corrected | Not Reportable
|  | Compound | Ret Time | Result (ug/mL) | Factor | Factor | Result (ug/mL) | Result (ug/mL) | (R/NR) | ID | CAS #
50% Ethanol | mb1602007oe | Palmitic Acid | 5.71 | 3.64 | 25 | 1 | 0.1456 | 0.1456 | - | IC | 57-10-3
|  | Oleic Acid | 6.074 | 0.06 | 25 | 1 | 0.0024 | 0.0024 | - | IC | 112-80-1
|  | Stearic Acid | 6.901 | 5.25 | 25 | 1 | 0.21 | 0.21 | - | IC | 57-11-4
| Control | Palmitic Acid | 5.72 | 3.1 | 25 | 1 | 0.124 | -0.0216 | NR | IC | 57-10-3
|  | Oleic Acid | 6.097 | 0.091 | 25 | 1 | 0.00364 | 0.00124 | NR | IC | 112-80-1
|  | Stearic Acid | 6.914 | 4.25 | 25 | 1 | 0.17 | -0.04 | NR | IC | 57-11-4
| Sample 1 | BHT | 4.163 | 4.46 | 25 | 200 | 35.68 | 35.68 | R | IC | 128-37-0
|  | Myristic Acd | 4.588 | 3.12 | 25 | 10 | 1.248 | 1.248 | R | IC | 544-63-8
|  | Oleamide | 4.882 | 1.29 | 25 | 10 | 0.516 | 0.516 | R | IC | 301-02-0
|  | Palmitic Acid | 5.728 | 3.75 | 25 | 200 | 30 | 29.8544 | R | IC | 57-10-3
|  | Oleic Acid | 6.129 | 0.17 | 25 | 10 | 0.068 | 0.0656 | NR | IC | 112-80-1
|  | Stearic Acid | 6.91 | 7.73 | 25 | 50 | 15.46 | 15.25 | R | IC | 57-11-4
|  | Erucamide | 7.02 | 5.22 | 25 | 10 | 2.088 | 2.088 | R | IC | 112-84-5
|  | Irganox 1010 | 9.751 | 2.84 | 25 | 10 | 1.136 | 1.136 | R | IC | 98584-37-3
BRL - Below reporting Limit (<1 ug/mL)
Compounds observed in blank not reported, as they are not test article/control related.
Corrected Resulted (ug/mL) = (Instrument Result (ug/mL) * Dilution Factor)/Concentration Factor
Blank/Control Corrected Result (ug/mL) = Correct Result (ug/mL) - Corrected Result Corrected for Blank/Control (ug/mL)
Concentration Factor = Initial Extraction Volume/Concentrated Volume
Highlighted results reported

## LCUV
16-00431-N1 |  | LC/UV
|  | Additional Peaks | Ret Time | Wavelenth(s) (nm)
50% Ethanol | Control | N/A | N/A | N/A
| Sample 1 | Yes | 1.294 | 210 275
|  |  | 1.605 | 210 250 285
|  |  | 1.79 | 210 235 250 285
|  |  | 2.077 | 210 250
|  |  | 2.401 | 205 250
|  |  | 2.606 | 210 235 275
|  |  | 2.903 | 205 245
|  |  | 3.187 | 210 235 275
|  |  | 5.038 | 210
|  |  | 5.244 | 210
|  |  | 5.741 | 205 280
|  |  | 6.527 | 210
|  |  | 7.274 | 210

## pH - Conductivity (hidden)
16-00431-N1 |  | pH
15 minute
|  | Result | Average | St dev
WFI | Control | 6.98 | 6.98 | N/A
| Sample 1 | 6.54 | 6.583333 | 0.2973774
| Sample 2 | 6.31
| Sample 3 | 6.9
16-00431-N1 |  | Conductivity
15 minute |  |  | Average
|  | Result (uS/cm) | Result (uS/cm) | St dev
WFI | Control | 1.93 | 1.93 | N/A
| Sample 1 | 2.03 | 2.44 | 0.4371499
| Sample 2 | 2.9
| Sample 3 | 2.39

## TOC (hidden)
16-00431-N1 |  | TOC
15 Minute |  | Instrument | Blank Correct
|  | Result (mg/L) | Result (mg/L) | Average (mg/L) | Std Dev
| Control | 0.2077 | 0.2077 | 0.2077 | N/A
| Sample 1 | 0.3719 | 0.1642 | 0.2602 | 0.08317307
| Sample 2 | 0.5135 | 0.3058
| Sample 3 | 0.5183 | 0.3106
Correct Result (ug/mL) = Instrument Result (mg/L) - Control Result (mg/L)

## CAS #
VOC |  | SVOC |  | NVOC
Compound | CAS #
Acetone | 67-64-1 |  |  | Compound | CAS #
Caprolactam | 105-60-2 | Compound | CAS # | Irganox 245 | 36443-68-2
Tert butyl alcohol | 75-65-0 | Diethylphthalate | 84-66-2 | BHT | 128-37-0
|  | Dimethylphthalate | 131-11-3 | Myristic acid | 544-63-8
2 methyl 1 propene | 115-11-7 | bis (2-ethylhexyl) phthalate | 117-81-7 | Oleamide | 301-02-0
ethyl alcohol | 64-17-5 | Bisphenol A | 80-05-7 | A.O. 2246 | 119-47-1
2-ethyl 1 hexanol | 104-76-7 |  |  | Palmitic acid | 57-10-3
Butanal | 123-72-8 | Trioctyl Trimellitate (TOTM) | 3319-31-1 | Oleic acid | 112-80-1
Pentanal | 110-62-3 |  |  | Stearic acid | 57-11-4
Hexanal | 66-25-1 |  |  | Erucamide | 112-84-5
|  |  |  | Irganox 1010 | 98584-37-3
Benzyl alcohol | 100-51-6 |  |  | Irganox 1330 | 1709-70-5
2-butanone | 78-93-3 |  |  | Irganox 1076 | 2082-79-3
2-hexanone | 591-78-6 |  |  | Irgafos 168 | 31570-04-4
|  |  |  | Irgafos 126 | 26741-53-7
|  |  |  | Irganox 3114 | 27676-62-6
1-propene, 2methyl- | 115-11-7
methylene chloride | 75-09-2
acetonitrile | 75-05-8
chloromethane | 74-87-3
bromomethane | 74-83-9
IPA | 67-63-0
tetrahydrofuran | 109-99-9
acrylonitrile | 1424-48-2
styrene | 100-42-5
chloro benzene | 108-90-7
naphthalene | 91-20-3
4-methyl-2-pentanone | 108-10-1
ethylbenzene | 100-41-4
m,p-xylene | 1330-20-7
n-hexane | 110-54-3
toluene | 108-88-3
Benzene | 71-43-2
1,1,1-trichloroethane | 71-55-6
Carbon tetrachloride | 56-23-5
ethyl tert-butyl ether | 637-92-3
1,3,5-trimethylbenzene | 108-67-8
1,2,4-trimethylbenzene | 95-63-6
Chloroform | 67-66-3
2,2,4,6,6-pentamethylheptane | 13475-82-6